## SDR 7
Nominal Size (In.) | PE Pipe, Coupling O.D. A | Pressed SDR7 PE Pipe I.D. B | Exposed SDR7 PE Pipe I.D. C | Exposed PE Pipe O.D. A | Coupling Length D | Exposed PE Pipe Length E | Overall Length F
1 | 1.315 | ~0.86 | 0.92 | 1.315 | 12 | ~6.21 | ~18.21
1.25 | 1.66 | ~1.07 | 1.158 | 1.66 | 10 | ~6.15 | ~16.15
1.5 | 1.9 | ~1.21 | 1.325 | 1.9 | 10 | ~6.09 | ~16.09
2 | 2.375 | ~1.51 | 1.656 | 2.375 | 10 | ~5.64 | ~15.64
3 | 3.5 | ~2.26 | 2.44 | 3.5 | 12 | ~6.53 | ~18.53
4 | 4.5 | ~2.97 | 3.137 | 4.5 | 13 | 8.5 | 21.5
5 | 5.563 | ~3.6 | 3.88 | 5.563 | 17 | 12 | 29
6 | 6.625 | ~4.3 | 4.619 | 6.625 | 17 | 11 | 28
8 | 8.68 | ~5.7 | 6.013 | 8.625 | 20 | 12 | 32
10 | 10.77 | ~7.2 | 7.494 | 10.75 | 26 | 16 | 42
12 | 12.77 | ~8.7 | 8.889 | 12.75 | 28 | 20.5 | 48.5
14 | 14 | ~9.4 | 9.76 | 14 | 28 | 20 | 48
16 | 16.02 | ~10.8 | 11.154 | 16 | 28 | 22 | 50
18 | 18 | ~12.1 | 12.549 | 18 | 28 | 21.75 | 49.75
20 | 20 | ~13.4 | 13.943 | 20 | 28 | 25.75 | 53.75
24 | 24 | ~16.2 | 16.731 | 24 | 28 | 29.75 | 54.75

## SDR 9
Nominal Size (In.) | PE Pipe, Coupling O.D. A | Pressed SDR9 PE Pipe I.D. B | Exposed SDR9 PE Pipe I.D. C | Exposed PE Pipe O.D. A | Coupling Length D | Exposed PE Pipe Length E | Overall Length F
1 | 1.315 | ~0.92 | 1.01 | 1.315 | 12 | ~6.21 | ~18.21
1.25 | 1.66 | ~1.16 | 1.27 | 1.66 | 10 | ~6.15 | ~16.15
1.5 | 1.9 | ~1.31 | 1.453 | 1.9 | 10 | ~6.09 | ~16.09
2 | 2.375 | ~1.64 | 1.815 | 2.375 | 10 | ~5.64 | ~15.64
3 | 3.5 | ~2.45 | 2.675 | 3.5 | 12 | ~6.53 | ~18.53
4 | 4.5 | ~3.21 | 3.44 | 4.5 | 13 | 8.5 | 21.5
5 | 5.563 | ~3.9 | 4.25 | 5.563 | 17 | 12 | 29
6 | 6.625 | ~4.7 | 5.065 | 6.625 | 17 | 11 | 28
8 | 8.68 | ~6.2 | 6.594 | 8.625 | 20 | 12 | 32
10 | 10.77 | ~7.8 | 8.219 | 10.75 | 26 | 16 | 42
12 | 12.77 | ~9.3 | 9.746 | 12.75 | 28 | 20.5 | 48.5
14 | 14 | ~10.2 | 10.701 | 14 | 28 | 20 | 48
16 | 16.02 | ~11.7 | 12.231 | 16 | 28 | 22 | 50
18 | 18 | ~13.1 | 13.76 | 18 | 28 | 21.75 | 49.75
20 | 20 | ~14.5 | 15.289 | 20 | 28 | 25.75 | 53.75
24 | 24 | ~17.5 | 18.346 | 24 | 28 | 29.75 | 54.75
30 | 30 | ~22.3 | 22.943 | 30 | 28 | 28 | 56

## SDR 11
Nominal Size (In.) | PE Pipe, Coupling O.D. A | Pressed SDR11 PE Pipe I.D. B | Exposed SDR11 PE Pipe I.D. C | Exposed PE Pipe O.D. A | Coupling Length D | Exposed PE Pipe Length E | Overall Length F
0.75 | 1.05 | ~0.79 | 0.85 | 1.05 | 11 | ~6.36 | ~17.36
1 | 1.315 | ~0.97 | 1.06 | 1.315 | 12 | ~6.21 | ~18.21
1.25 | 1.66 | ~1.23 | 1.34 | 1.66 | 10 | ~6.15 | ~16.15
1.5 | 1.9 | ~1.39 | 1.533 | 1.9 | 10 | ~6.09 | ~16.09
2 | 2.375 | ~1.74 | 1.917 | 2.375 | 10 | ~5.64 | ~15.64
3 | 3.5 | ~2.60 | 2.826 | 3.5 | 12 | ~6.53 | ~18.53
4 | 4.5 | ~3.41 | 3.633 | 4.5 | 13 | 8.5 | 21.5
5 | 5.563 | ~4.2 | 4.49 | 5.563 | 17 | 12 | 29
6 | 6.625 | ~5.0 | 5.349 | 6.625 | 17 | 11 | 28
8 | 8.68 | ~6.5 | 6.963 | 8.625 | 20 | 12 | 32
10 | 10.77 | ~8.2 | 8.679 | 10.75 | 26 | 16 | 42
12 | 12.77 | ~9.8 | 10.293 | 12.75 | 28 | 20.5 | 48.5
14 | 14 | ~10.8 | 11.301 | 14 | 28 | 20 | 48
16 | 16.02 | ~12.4 | 12.915 | 16 | 28 | 22 | 50
18 | 18 | ~13.9 | 14.532 | 18 | 28 | 21.75 | 49.75
20 | 20 | ~15.4 | 16.146 | 20 | 28 | 25.75 | 53.75
24 | 24 | ~18.5 | 19.374 | 24 | 28 | 29.75 | 54.75
30 | 30 | ~23.5 | 24.219 | 30 | 28 | 28 | 56

## SDR 17
Nominal Size (In.) | PE Pipe, Coupling O.D. A | Pressed SDR17 PE Pipe I.D. B | Exposed SDR17 PE Pipe I.D. C | Exposed PE Pipe O.D. A | Coupling Length D | Exposed PE Pipe Length E | Overall Length F
2 | 2.375 | ~1.90 | 2.078 | 2.375 | 10 | ~5.64 | ~15.64
3 | 3.5 | ~2.84 | 3.063 | 3.5 | 12 | ~6.53 | ~18.53
4 | 4.5 | ~3.71 | 3.938 | 4.5 | 13 | 8.5 | 21.5
5 | 5.563 | ~4.6 | 4.87 | 5.563 | 17 | 12 | 29
6 | 6.625 | ~5.4 | 5.798 | 6.625 | 17 | 11 | 28
8 | 8.68 | ~7.1 | 7.55 | 8.625 | 20 | 12 | 32
10 | 10.77 | ~9.0 | 9.41 | 10.75 | 26 | 16 | 42
12 | 12.77 | ~10.7 | 11.16 | 12.75 | 28 | 20.5 | 48.5
14 | 14 | ~11.8 | 12.253 | 14 | 28 | 20 | 48
16 | 16.02 | ~13.5 | 14.005 | 16 | 28 | 22 | 50
18 | 18 | ~15.1 | 15.755 | 18 | 28 | 21.75 | 49.75
20 | 20 | ~16.8 | 17.507 | 20 | 28 | 25.75 | 53.75
24 | 24 | ~20.2 | 21.007 | 24 | 28 | 29.75 | 54.75
30 | 30 | ~25.6 | 26.258 | 30 | 28 | 28 | 56