## Series 735
Nominal Size (In.) | PVC O.D. A | PVC I.D. B | Est. I.D. Pressed SDR 9 C | Est. I.D. Pressed SDR 11 C | HDPE I.D. SDR 9 D | HDPE I.D. SDR 11 D | HDPE O.D. E | PVC Length F | Exposed HDPE Length G | Total Length H
0.5 | 1.25 | 0.848 | 0.5 | 0.54 | 0.64 | 0.68 | 0.84 | 2.34 | ~6.7 | ~9
0.75 | 1.53 | 1.058 | 0.65 | 0.68 | 0.807 | 0.851 | 1.05 | 2.5 | ~7 | ~9.5
1 | 2 | 1.31 | 0.81 | 0.86 | 1.003 | 1.051 | 1.315 | 3 | ~6.25 | ~9.25
1.25 | 2.375 | 1.65 | 1.08 | 1.15 | 1.27 | 1.34 | 1.66 | 4.5 | ~5.75 | ~10.25
1.5 | 2.375 | 1.91 | 1.15 | 1.26 | 1.453 | 1.533 | 1.9 | 4.5 | ~5.75 | ~10.25
2 | 3.025 | 2.375 | 1.54 | 1.64 | 1.815 | 1.917 | 2.375 | 5.75 | ~5.5 | ~11.25
3 | 4.3 | 3.5 | 2.48 | 2.63 | 2.675 | 2.836 | 3.5 | 6.5 | ~4.5 | ~11
4 | 5.56 | 4.5 | 3.17 | 3.36 | 3.44 | 3.633 | 4.5 | 6.5 | ~8.5 | ~15
6 | 8 | 6.625 | 4.5 | 4.8 | 5.07 | 5.35 | 6.625 | 12 | ~18 | ~30
Stainless Steel ID Insert Standard - PVC ID Insert Available